## Sheet1
Skeleton (sample size) | Spicule core radius, μm | Outer radius, μm | No. layers
1 (35) | 10.529 ± 0.175 | 27.042 ± 0.664 | 26 ± 1
2 (23) | 11.187 ± 0.320 | 26.430 ± 0.787 | 22 ± 1
3 (21) | 11.333 ± 0.284 | 25.523 ± 0.722 | 20 ± 1
4 (37) | 8.459 ± 0.227 | 22.902 ± 0.667 | 26 ± 1